## Sheet1
Date | Cement | Flyash | Water | CA | FA | Compresive strength
97 | 2.954 | 0 | 1.408 | 8.35 | 5.545 | 16.5
97 | 3.29 | 0 | 1.404 | 8.293 | 5.281 | 26.2
97 | 3.68 | 0 | 1.4 | 8.171 | 4.972 | 34.4
97 | 2.815 | 0.149 | 1.408 | 8.35 | 5.545 | 18.2
97 | 3.121 | 0.164 | 1.404 | 8.293 | 5.281 | 26.2
97 | 3.501 | 0.184 | 1.4 | 8.171 | 4.972 | 25.3
97 | 2.676 | 0.297 | 1.338 | 8.343 | 5.54 | 27.6
97 | 2.969 | 0.329 | 1.334 | 8.284 | 5.276 | 19.6
97 | 3.32 | 0.37 | 1.328 | 8.147 | 4.974 | 25.3
97 | 2.596 | 0.458 | 1.268 | 8.296 | 5.507 | 21.3
97 | 2.815 | 0.497 | 1.264 | 8.273 | 5.267 | 23.6
97 | 3.16 | 0.556 | 1.258 | 8.109 | 4.983 | 15.6
28 | 2.954 | 0 | 1.408 | 8.35 | 5.545 | 15.6
28 | 3.29 | 0 | 1.404 | 8.293 | 5.281 | 25.3
28 | 3.68 | 0 | 1.4 | 8.171 | 4.972 | 33.3
28 | 2.815 | 0.149 | 1.408 | 8.35 | 5.545 | 17.7
28 | 3.121 | 0.164 | 1.404 | 8.293 | 5.281 | 25.3
28 | 3.501 | 0.184 | 1.4 | 8.171 | 4.972 | 24.4
28 | 2.676 | 0.297 | 1.338 | 8.343 | 5.54 | 26.6
28 | 2.969 | 0.329 | 1.334 | 8.284 | 5.276 | 18.6
28 | 3.32 | 0.37 | 1.328 | 8.147 | 4.974 | 23.55
28 | 2.596 | 0.458 | 1.268 | 8.296 | 5.507 | 20
28 | 2.815 | 0.497 | 1.264 | 8.273 | 5.267 | 22.66
28 | 3.16 | 0.556 | 1.258 | 8.109 | 4.983 | 13.77
7 | 2.954 | 0 | 1.408 | 8.35 | 5.545 | 10.93
7 | 3.29 | 0 | 1.404 | 8.293 | 5.281 | 17.73
7 | 3.68 | 0 | 1.4 | 8.171 | 4.972 | 23.33
7 | 2.815 | 0.149 | 1.408 | 8.35 | 5.545 | 11.11
7 | 3.121 | 0.164 | 1.404 | 8.293 | 5.281 | 12.89
7 | 3.501 | 0.184 | 1.4 | 8.171 | 4.972 | 16.44
7 | 2.676 | 0.297 | 1.338 | 8.343 | 5.54 | 14.22
7 | 2.969 | 0.329 | 1.334 | 8.284 | 5.276 | 15.56
7 | 3.32 | 0.37 | 1.328 | 8.147 | 4.974 | 16.89
7 | 2.596 | 0.458 | 1.268 | 8.296 | 5.507 | 12.89
7 | 2.815 | 0.497 | 1.264 | 8.273 | 5.267 | 13.78
7 | 3.16 | 0.556 | 1.258 | 8.109 | 4.983 | 12.44
3 | 2.954 | 0 | 1.408 | 8.35 | 5.545 | 7.8
3 | 3.29 | 0 | 1.404 | 8.293 | 5.281 | 12.65
3 | 3.68 | 0 | 1.4 | 8.171 | 4.972 | 16.665
3 | 2.815 | 0.149 | 1.408 | 8.35 | 5.545 | 8.85
3 | 3.121 | 0.164 | 1.404 | 8.293 | 5.281 | 12.665
3 | 3.501 | 0.184 | 1.4 | 8.171 | 4.972 | 12.22
3 | 2.676 | 0.297 | 1.338 | 8.343 | 5.54 | 13.3
3 | 2.969 | 0.329 | 1.334 | 8.284 | 5.276 | 9.33
3 | 3.32 | 0.37 | 1.328 | 8.147 | 4.974 | 11.775
3 | 2.596 | 0.458 | 1.268 | 8.296 | 5.507 | 10
3 | 2.815 | 0.497 | 1.264 | 8.273 | 5.267 | 11.33
3 | 3.16 | 0.556 | 1.258 | 8.109 | 4.983 | 6.885
97 | 2.954 | 0 | 1.408 | 8.35 | 5.545 | 17.3
97 | 3.29 | 0 | 1.404 | 8.293 | 5.281 | 24.9
97 | 3.68 | 0 | 1.4 | 8.171 | 4.972 | 36
97 | 2.815 | 0.149 | 1.408 | 8.35 | 5.545 | 19.1
97 | 3.121 | 0.164 | 1.404 | 8.293 | 5.281 | 24.9
97 | 3.501 | 0.184 | 1.4 | 8.171 | 4.972 | 26.2
97 | 2.676 | 0.297 | 1.338 | 8.343 | 5.54 | 6.7
97 | 2.969 | 0.329 | 1.334 | 8.284 | 5.276 | 19.1
97 | 3.32 | 0.37 | 1.328 | 8.147 | 4.974 | 28.4
97 | 2.596 | 0.458 | 1.268 | 8.296 | 5.507 | 17.4
97 | 2.815 | 0.497 | 1.264 | 8.273 | 5.267 | 25.1
97 | 3.16 | 0.556 | 1.258 | 8.109 | 4.983 | 18.4
28 | 2.954 | 0 | 1.408 | 8.35 | 5.545 | 17.33
28 | 3.29 | 0 | 1.404 | 8.293 | 5.281 | 24.44
28 | 3.68 | 0 | 1.4 | 8.171 | 4.972 | 35.11
28 | 2.815 | 0.149 | 1.408 | 8.35 | 5.545 | 18.22
28 | 3.121 | 0.164 | 1.404 | 8.293 | 5.281 | 24
28 | 3.501 | 0.184 | 1.4 | 8.171 | 4.972 | 25.33
28 | 2.676 | 0.297 | 1.338 | 8.343 | 5.54 | 25.77
28 | 2.969 | 0.329 | 1.334 | 8.284 | 5.276 | 18.22
28 | 3.32 | 0.37 | 1.328 | 8.147 | 4.974 | 26.66
28 | 2.596 | 0.458 | 1.268 | 8.296 | 5.507 | 17.33
28 | 2.815 | 0.497 | 1.264 | 8.273 | 5.267 | 24.44
28 | 3.16 | 0.556 | 1.258 | 8.109 | 4.983 | 17.77
7 | 2.954 | 0 | 1.408 | 8.35 | 5.545 | 12.13
7 | 3.29 | 0 | 1.404 | 8.293 | 5.281 | 17.11
7 | 3.68 | 0 | 1.4 | 8.171 | 4.972 | 24.5
7 | 2.815 | 0.149 | 1.408 | 8.35 | 5.545 | 12.89
7 | 3.121 | 0.164 | 1.404 | 8.293 | 5.281 | 13.33
7 | 3.501 | 0.184 | 1.4 | 8.171 | 4.972 | 16.44
7 | 2.676 | 0.297 | 1.338 | 8.343 | 5.54 | 16.89
7 | 2.969 | 0.329 | 1.334 | 8.284 | 5.276 | 15.56
7 | 3.32 | 0.37 | 1.328 | 8.147 | 4.974 | 16.89
7 | 2.596 | 0.458 | 1.268 | 8.296 | 5.507 | 13.33
7 | 2.815 | 0.497 | 1.264 | 8.273 | 5.267 | 13.33
7 | 3.16 | 0.556 | 1.258 | 8.109 | 4.983 | 12
3 | 2.954 | 0 | 1.408 | 8.35 | 5.545 | 8.65
3 | 3.29 | 0 | 1.404 | 8.293 | 5.281 | 12.22
3 | 3.68 | 0 | 1.4 | 8.171 | 4.972 | 17.5
3 | 2.815 | 0.149 | 1.408 | 8.35 | 5.545 | 9.11
3 | 3.121 | 0.164 | 1.404 | 8.293 | 5.281 | 12
3 | 3.501 | 0.184 | 1.4 | 8.171 | 4.972 | 12.665
3 | 2.676 | 0.297 | 1.338 | 8.343 | 5.54 | 12.885
3 | 2.969 | 0.329 | 1.334 | 8.284 | 5.276 | 9.11
3 | 3.32 | 0.37 | 1.328 | 8.147 | 4.974 | 13.33
3 | 2.596 | 0.458 | 1.268 | 8.296 | 5.507 | 8.665
3 | 2.815 | 0.497 | 1.264 | 8.273 | 5.267 | 12.22
3 | 3.16 | 0.556 | 1.258 | 8.109 | 4.983 | 8.885
97 | 2.954 | 0 | 1.408 | 8.35 | 5.545 | 19.1
97 | 3.29 | 0 | 1.404 | 8.293 | 5.281 | 24
97 | 3.68 | 0 | 1.4 | 8.171 | 4.972 | 37.8
97 | 2.815 | 0.149 | 1.408 | 8.35 | 5.545 | 19.1
97 | 3.121 | 0.164 | 1.404 | 8.293 | 5.281 | 30.2
97 | 3.501 | 0.184 | 1.4 | 8.171 | 4.972 | 24.4
97 | 2.676 | 0.297 | 1.338 | 8.343 | 5.54 | 24
97 | 2.969 | 0.329 | 1.334 | 8.284 | 5.276 | 22.7
97 | 3.32 | 0.37 | 1.328 | 8.147 | 4.974 | 32.9
97 | 2.596 | 0.458 | 1.268 | 8.296 | 5.507 | 13.3
97 | 2.815 | 0.497 | 1.264 | 8.273 | 5.267 | 27.1
97 | 3.16 | 0.556 | 1.258 | 8.109 | 4.983 | 24.9
28 | 2.954 | 0 | 1.408 | 8.35 | 5.545 | 18.66
28 | 3.29 | 0 | 1.404 | 8.293 | 5.281 | 22.66
28 | 3.68 | 0 | 1.4 | 8.171 | 4.972 | 36.88
28 | 2.815 | 0.149 | 1.408 | 8.35 | 5.545 | 18.66
28 | 3.121 | 0.164 | 1.404 | 8.293 | 5.281 | 29.77
28 | 3.501 | 0.184 | 1.4 | 8.171 | 4.972 | 24
28 | 2.676 | 0.297 | 1.338 | 8.343 | 5.54 | 23.55
28 | 2.969 | 0.329 | 1.334 | 8.284 | 5.276 | 21.77
28 | 3.32 | 0.37 | 1.328 | 8.147 | 4.974 | 32.44
28 | 2.596 | 0.458 | 1.268 | 8.296 | 5.507 | 12.88
28 | 2.815 | 0.497 | 1.264 | 8.273 | 5.267 | 26.66
28 | 3.16 | 0.556 | 1.258 | 8.109 | 4.983 | 24
7 | 2.954 | 0 | 1.408 | 8.35 | 5.545 | 13.06
7 | 3.29 | 0 | 1.404 | 8.293 | 5.281 | 15.86
7 | 3.68 | 0 | 1.4 | 8.171 | 4.972 | 25.82
7 | 2.815 | 0.149 | 1.408 | 8.35 | 5.545 | 14.22
7 | 3.121 | 0.164 | 1.404 | 8.293 | 5.281 | 16
7 | 3.501 | 0.184 | 1.4 | 8.171 | 4.972 | 15.11
7 | 2.676 | 0.297 | 1.338 | 8.343 | 5.54 | 17.11
7 | 2.969 | 0.329 | 1.334 | 8.284 | 5.276 | 12.89
7 | 3.32 | 0.37 | 1.328 | 8.147 | 4.974 | 18.22
7 | 2.596 | 0.458 | 1.268 | 8.296 | 5.507 | 12.89
7 | 2.815 | 0.497 | 1.264 | 8.273 | 5.267 | 13.78
7 | 3.16 | 0.556 | 1.258 | 8.109 | 4.983 | 12.89
3 | 2.954 | 0 | 1.408 | 8.35 | 5.545 | 9.33
3 | 3.29 | 0 | 1.404 | 8.293 | 5.281 | 11.33
3 | 3.68 | 0 | 1.4 | 8.171 | 4.972 | 18.44
3 | 2.815 | 0.149 | 1.408 | 8.35 | 5.545 | 9.33
3 | 3.121 | 0.164 | 1.404 | 8.293 | 5.281 | 14.88
3 | 3.501 | 0.184 | 1.4 | 8.171 | 4.972 | 12
3 | 2.676 | 0.297 | 1.338 | 8.343 | 5.54 | 11.7
3 | 2.969 | 0.329 | 1.334 | 8.284 | 5.276 | 10.8
3 | 3.32 | 0.37 | 1.328 | 8.147 | 4.974 | 16.22
3 | 2.596 | 0.458 | 1.268 | 8.296 | 5.507 | 6.44
3 | 2.815 | 0.497 | 1.264 | 8.273 | 5.267 | 13.33
3 | 3.16 | 0.556 | 1.258 | 8.109 | 4.983 | 12